## Sheet1
Condition | Yield strength (MPa) | Ultimate strength (MPa) | Elongation (%) | Porosity (%) | Depth of pore closures (µm) | Surface hardness (Hv) | Depth of hardness variation (µm) | Surface CRS (MPa) | Maximum CRS (MPa) | Depth of CRS (µm) | Top surface grain size (nm) | Surface layer mean grain area (µm2) | Surface roughness, Ra (µm) | Surface roughness, Rv (µm) | Stress amplitude (Mpa) | Fatigue life (Cycle)
AB | 270 | 375 | 3.04 | 0.61 | 0 | 136.4 | 0 | 55.2 | 0 | 0 | 2864 | 3.11 | 9.34 | 20.78 | 110 | 195230
AB+SB | 275 | 381 | 2.99 | 0.55 | 15 | 155.3 | 240 | -107 | -141 | 400 | 397 | 1.42 | 4.71 | 8.74 | 110 | 3978440
AB+CSP | 288 | 387 | 2.95 | 0.53 | 18 | 161.2 | 540 | -50 | -122 | 500 | 251 | 1.18 | 5.77 | 8.87 | 110 | 4335780
AB+SSP | 305 | 410 | 2.86 | 0.39 | 155 | 179.4 | 540 | -45 | -197 | 600 | 32 | 0.37 | 8.12 | 14.34 | 110 | 5220450
AB+GSSP | 314 | 416 | 2.83 | 0.45 | 149 | 187.3 | 640 | -78 | -222 | 700 | 30 | 0.41 | 5.01 | 11.23 | 110 | 7960550
AB+USP | 301 | 402 | 2.91 | 0.43 | 141 | 171.2 | 540 | -21 | -181 | 500 | 36 | 0.48 | 6.13 | 9.14 | 110 | 6475220
AB+SVP | 320 | 421 | 2.75 | 0.28 | 194 | 191.4 | 740 | -141 | -292 | 900 | 25 | 0.32 | 4.02 | 8.41 | 110 | 8530560
AB+UNSM | 336 | 432 | 2.63 | 0.21 | 247 | 202.2 | 840 | -67 | -251 | 1100 | 19 | 0.28 | 3.41 | 6.43 | 110 | 10865700
AB+LSP | 321 | 418 | 2.82 | 0.19 | 471 | 165.4 | 440 | -261 | -276 | 1000 | 415 | 1.05 | 8.73 | 18.95 | 110 | 6757200
AB+LP | 262 | 360 | 3.2 | 0.68 | 0 | 146.4 | 240 | 178 | 0 | 0 | 4542 | 4.3 | 1.55 | 3.45 | 110 | 408790
AB+TF | 273 | 378 | 3.01 | 0.57 | 12 | 152.4 | 140 | -30 | -48 | 500 | 1673 | 2.4 | 2.13 | 3.67 | 110 | 1491650
AB+CP | 272 | 375 | 3.02 | 0.602 | 0 | 137.1 | 0 | 52.4 | 0 | 0 | 2811 | 3.09 | 1.89 | 3.53 | 110 | 881760
AB+ECP | 271 | 377 | 3.01 | 0.577 | 0 | 136.9 | 0 | 55.9 | 0 | 0 | 2744 | 3.07 | 1.73 | 3.19 | 110 | 1087320
AB+M | 272 | 378 | 3 | 0.57 | 0 | 148.7 | 40 | -9 | -37 | 100 | 1988 | 2.78 | 1.97 | 4.41 | 110 | 723980
AB+GSSP+ECP | 319 | 420 | 2.81 | 0.38 | 152 | 188.3 | 640 | -44 | -222 | 600 | 39 | 0.41 | 1.42 | 3.02 | 110 | 11541800
AB+USP+ECP | 304 | 403 | 2.88 | 0.41 | 138 | 171.5 | 540 | -24 | -181 | 400 | 47 | 0.48 | 1.57 | 3.13 | 110 | 10389600
AB+SVP+ECP | 322 | 421 | 2.74 | 0.27 | 182 | 190.9 | 740 | -144 | -292 | 800 | 39 | 0.32 | 1.31 | 2.67 | 110 | 12341500
AB+UNSM+ECP | 340 | 436 | 2.62 | 0.213 | 255 | 201.4 | 840 | -72 | -251 | 1000 | 23 | 0.28 | 1.17 | 2.43 | 110 | 13179500
AB+LSP+ECP | 327 | 425 | 2.79 | 0.182 | 486 | 164.8 | 440 | -252 | -276 | 900 | 689 | 1.05 | 4.78 | 8.77 | 110 | 10993700
AB+LSP+UNSM | 357 | 441 | 2.45 | 0.14 | 517 | 217 | 840 | -421 | -421 | 1100 | 18 | 0.24 | 2.52 | 4.57 | 110 | 14563900
AB+TF+ECP | 274 | 378 | 3 | 0.551 | 13 | 151.3 | 140 | -26 | -48 | 400 | 2150 | 2.4 | 0.55 | 1.51 | 110 | 3127410
AB+M+P | 275 | 378 | 2.95 | 0.555 | 0 | 150.2 | 40 | -14 | -37 | 0 | 1974 | 2.78 | 0.71 | 1.48 | 110 | 2873110
AB | 270 | 375 | 3.04 | 0.61 | 0 | 136.4 | 0 | 55.2 | 0 | 0 | 2864 | 3.11 | 9.34 | 20.78 | 160 | 61880
AB+SB | 275 | 381 | 2.99 | 0.55 | 15 | 155.3 | 240 | -107 | -141 | 400 | 397 | 1.42 | 4.71 | 8.74 | 160 | 642690
AB+CSP | 288 | 387 | 2.95 | 0.53 | 18 | 161.2 | 540 | -50 | -122 | 500 | 251 | 1.18 | 5.77 | 8.87 | 160 | 647130
AB+SSP | 305 | 410 | 2.86 | 0.39 | 155 | 179.4 | 540 | -45 | -197 | 600 | 32 | 0.37 | 8.12 | 14.34 | 160 | 932860
AB+GSSP | 314 | 416 | 2.83 | 0.45 | 149 | 187.3 | 640 | -78 | -222 | 700 | 30 | 0.41 | 5.01 | 11.23 | 160 | 1412750
AB+USP | 301 | 402 | 2.91 | 0.43 | 141 | 171.2 | 540 | -21 | -181 | 500 | 36 | 0.48 | 6.13 | 9.14 | 160 | 1136800
AB+SVP | 320 | 421 | 2.75 | 0.28 | 194 | 191.4 | 740 | -141 | -292 | 900 | 25 | 0.32 | 4.02 | 8.41 | 160 | 1645870
AB+UNSM | 336 | 432 | 2.63 | 0.21 | 247 | 202.2 | 840 | -67 | -251 | 1100 | 19 | 0.28 | 3.41 | 6.43 | 160 | 2234790
AB+LSP | 321 | 418 | 2.82 | 0.19 | 471 | 165.4 | 440 | -261 | -276 | 1000 | 415 | 1.05 | 8.73 | 18.95 | 160 | 1287190
AB+LP | 262 | 360 | 3.2 | 0.68 | 0 | 146.4 | 240 | 178 | 0 | 0 | 4542 | 4.3 | 1.55 | 3.45 | 160 | 75260
AB+TF | 273 | 378 | 3.01 | 0.57 | 12 | 152.4 | 140 | -30 | -48 | 500 | 1673 | 2.4 | 2.13 | 3.67 | 160 | 247400
AB+CP | 271 | 375 | 3.02 | 0.602 | 0 | 137.1 | 0 | 52.4 | 0 | 0 | 2811 | 3.09 | 1.89 | 3.53 | 160 | 187530
AB+ECP | 271 | 377 | 3.01 | 0.577 | 0 | 136.9 | 0 | 55.9 | 0 | 0 | 2744 | 3.07 | 1.73 | 3.19 | 160 | 224620
AB+M | 272 | 378 | 3 | 0.57 | 0 | 148.7 | 40 | -9 | -37 | 100 | 1988 | 2.78 | 1.97 | 4.41 | 160 | 209670
AB+GSSP+ECP | 319 | 420 | 2.81 | 0.38 | 152 | 188.3 | 640 | -44 | -222 | 600 | 39 | 0.41 | 1.42 | 3.02 | 160 | 2114070
AB+USP+ECP | 304 | 403 | 2.88 | 0.41 | 138 | 171.5 | 540 | -24 | -181 | 400 | 47 | 0.48 | 1.57 | 3.13 | 160 | 2025930
AB+SVP+ECP | 322 | 421 | 2.74 | 0.27 | 182 | 190.9 | 740 | -144 | -292 | 800 | 39 | 0.32 | 1.31 | 2.67 | 160 | 2440730
AB+UNSM+ECP | 340 | 436 | 2.62 | 0.213 | 255 | 201.4 | 840 | -72 | -251 | 1000 | 23 | 0.28 | 1.17 | 2.43 | 160 | 3004130
AB+LSP+ECP | 327 | 425 | 2.79 | 0.182 | 486 | 164.8 | 440 | -252 | -276 | 900 | 689 | 1.05 | 4.78 | 8.77 | 160 | 1700640
AB+LSP+UNSM | 357 | 441 | 2.45 | 0.14 | 517 | 217 | 840 | -421 | -421 | 1100 | 18 | 0.24 | 2.52 | 4.57 | 160 | 3570070
AB+TF+ECP | 274 | 378 | 3 | 0.551 | 13 | 151.3 | 140 | -26 | -48 | 400 | 2150 | 2.4 | 0.55 | 1.51 | 160 | 522250
AB+M+P | 275 | 378 | 2.95 | 0.555 | 0 | 150.2 | 40 | -14 | -37 | 0 | 1974 | 2.78 | 0.71 | 1.48 | 160 | 518460
AB | 270 | 375 | 3.04 | 0.61 | 0 | 136.4 | 0 | 55.2 | 0 | 0 | 2864 | 3.11 | 9.34 | 20.78 | 210 | 18700
AB+SB | 275 | 381 | 2.99 | 0.55 | 15 | 155.3 | 240 | -107 | -141 | 400 | 397 | 1.42 | 4.71 | 8.74 | 210 | 65540
AB+CSP | 288 | 387 | 2.95 | 0.53 | 18 | 161.2 | 540 | -50 | -122 | 500 | 251 | 1.18 | 5.77 | 8.87 | 210 | 76700
AB+SSP | 305 | 410 | 2.86 | 0.39 | 155 | 179.4 | 540 | -45 | -197 | 600 | 32 | 0.37 | 8.12 | 14.34 | 210 | 157670
AB+GSSP | 314 | 416 | 2.83 | 0.45 | 149 | 187.3 | 640 | -78 | -222 | 700 | 30 | 0.41 | 5.01 | 11.23 | 210 | 211780
AB+USP | 301 | 402 | 2.91 | 0.43 | 141 | 171.2 | 540 | -21 | -181 | 500 | 36 | 0.48 | 6.13 | 9.14 | 210 | 181660
AB+SVP | 320 | 421 | 2.75 | 0.28 | 194 | 191.4 | 740 | -141 | -292 | 900 | 25 | 0.32 | 4.02 | 8.41 | 210 | 318980
AB+UNSM | 336 | 432 | 2.63 | 0.21 | 247 | 202.2 | 840 | -67 | -251 | 1100 | 19 | 0.28 | 3.41 | 6.43 | 210 | 389990
AB+LSP | 321 | 418 | 2.82 | 0.19 | 471 | 165.4 | 440 | -261 | -276 | 1000 | 415 | 1.05 | 8.73 | 18.95 | 210 | 203400
AB+LP | 262 | 360 | 3.2 | 0.68 | 0 | 146.4 | 240 | 178 | 0 | 0 | 4542 | 4.3 | 1.55 | 3.45 | 210 | 15770
AB+TF | 273 | 378 | 3.01 | 0.57 | 12 | 152.4 | 140 | -30 | -48 | 500 | 1673 | 2.4 | 2.13 | 3.67 | 210 | 89700
AB+CP | 271 | 375 | 3.02 | 0.602 | 0 | 137.1 | 0 | 52.4 | 0 | 0 | 2811 | 3.09 | 1.89 | 3.53 | 210 | 68600
AB+ECP | 271 | 377 | 3.01 | 0.577 | 0 | 136.9 | 0 | 55.9 | 0 | 0 | 2744 | 3.07 | 1.73 | 3.19 | 210 | 79230
AB+M | 272 | 378 | 3 | 0.57 | 0 | 148.7 | 40 | -9 | -37 | 100 | 1988 | 2.78 | 1.97 | 4.41 | 210 | 51230
AB+GSSP+ECP | 319 | 420 | 2.81 | 0.38 | 152 | 188.3 | 640 | -44 | -222 | 600 | 39 | 0.41 | 1.42 | 3.02 | 210 | 425780
AB+USP+ECP | 304 | 403 | 2.88 | 0.41 | 138 | 171.5 | 540 | -24 | -181 | 400 | 47 | 0.48 | 1.57 | 3.13 | 210 | 405550
AB+SVP+ECP | 322 | 421 | 2.74 | 0.27 | 182 | 190.9 | 740 | -144 | -292 | 800 | 39 | 0.32 | 1.31 | 2.67 | 210 | 504570
AB+UNSM+ECP | 340 | 436 | 2.62 | 0.213 | 255 | 201.4 | 840 | -72 | -251 | 1000 | 23 | 0.28 | 1.17 | 2.43 | 210 | 551810
AB+LSP+ECP | 327 | 425 | 2.79 | 0.182 | 486 | 164.8 | 440 | -252 | -276 | 900 | 689 | 1.05 | 4.78 | 8.77 | 210 | 311670
AB+LSP+UNSM | 357 | 441 | 2.45 | 0.14 | 517 | 217 | 840 | -421 | -421 | 1100 | 18 | 0.24 | 2.52 | 4.57 | 210 | 688130
AB+TF+ECP | 274 | 378 | 3 | 0.551 | 13 | 151.3 | 140 | -26 | -48 | 400 | 2150 | 2.4 | 0.55 | 1.51 | 210 | 105490
AB+M+P | 275 | 378 | 2.95 | 0.555 | 0 | 150.2 | 40 | -14 | -37 | 0 | 1974 | 2.78 | 0.71 | 1.48 | 210 | 88090
AB | 270 | 375 | 3.04 | 0.61 | 0 | 136.4 | 0 | 55.2 | 0 | 0 | 2864 | 3.11 | 9.34 | 20.78 | 260 | 3880
AB+SB | 275 | 381 | 2.99 | 0.55 | 15 | 155.3 | 240 | -107 | -141 | 400 | 397 | 1.42 | 4.71 | 8.74 | 260 | 7780
AB+CSP | 288 | 387 | 2.95 | 0.53 | 18 | 161.2 | 540 | -50 | -122 | 500 | 251 | 1.18 | 5.77 | 8.87 | 260 | 8440
AB+SSP | 305 | 410 | 2.86 | 0.39 | 155 | 179.4 | 540 | -45 | -197 | 600 | 32 | 0.37 | 8.12 | 14.34 | 260 | 9750
AB+GSSP | 314 | 416 | 2.83 | 0.45 | 149 | 187.3 | 640 | -78 | -222 | 700 | 30 | 0.41 | 5.01 | 11.23 | 260 | 12890
AB+USP | 301 | 402 | 2.91 | 0.43 | 141 | 171.2 | 540 | -21 | -181 | 500 | 36 | 0.48 | 6.13 | 9.14 | 260 | 13550
AB+SVP | 320 | 421 | 2.75 | 0.28 | 194 | 191.4 | 740 | -141 | -292 | 900 | 25 | 0.32 | 4.02 | 8.41 | 260 | 18780
AB+UNSM | 336 | 432 | 2.63 | 0.21 | 247 | 202.2 | 840 | -67 | -251 | 1100 | 19 | 0.28 | 3.41 | 6.43 | 260 | 25670
AB+LSP | 321 | 418 | 2.82 | 0.19 | 471 | 165.4 | 440 | -261 | -276 | 1000 | 415 | 1.05 | 8.73 | 18.95 | 260 | 20660
AB+LP | 262 | 360 | 3.2 | 0.68 | 0 | 146.4 | 240 | 178 | 0 | 0 | 4542 | 4.3 | 1.55 | 3.45 | 260 | 2170
AB+TF | 273 | 378 | 3.01 | 0.57 | 12 | 152.4 | 140 | -30 | -48 | 500 | 1673 | 2.4 | 2.13 | 3.67 | 260 | 9120
AB+CP | 271 | 375 | 3.02 | 0.602 | 0 | 137.1 | 0 | 52.4 | 0 | 0 | 2811 | 3.09 | 1.89 | 3.53 | 260 | 8050
AB+ECP | 271 | 377 | 3.01 | 0.577 | 0 | 136.9 | 0 | 55.9 | 0 | 0 | 2744 | 3.07 | 1.73 | 3.19 | 260 | 9050
AB+M | 272 | 378 | 3 | 0.57 | 0 | 148.7 | 40 | -9 | -37 | 100 | 1988 | 2.78 | 1.97 | 4.41 | 260 | 9120
AB+GSSP+ECP | 319 | 420 | 2.81 | 0.38 | 152 | 188.3 | 640 | -44 | -222 | 600 | 39 | 0.41 | 1.42 | 3.02 | 260 | 33890
AB+USP+ECP | 304 | 403 | 2.88 | 0.41 | 138 | 171.5 | 540 | -24 | -181 | 400 | 47 | 0.48 | 1.57 | 3.13 | 260 | 30890
AB+SVP+ECP | 322 | 421 | 2.74 | 0.27 | 182 | 190.9 | 740 | -144 | -292 | 800 | 39 | 0.32 | 1.31 | 2.67 | 260 | 36590
AB+UNSM+ECP | 340 | 436 | 2.62 | 0.213 | 255 | 201.4 | 840 | -72 | -251 | 1000 | 23 | 0.28 | 1.17 | 2.43 | 260 | 39110
AB+LSP+ECP | 327 | 425 | 2.79 | 0.182 | 486 | 164.8 | 440 | -252 | -276 | 900 | 689 | 1.05 | 4.78 | 8.77 | 260 | 25770
AB+LSP+UNSM | 357 | 441 | 2.45 | 0.14 | 517 | 217 | 840 | -421 | -421 | 1100 | 18 | 0.24 | 2.52 | 4.57 | 260 | 46520
AB+TF+ECP | 274 | 378 | 3 | 0.551 | 13 | 151.3 | 140 | -26 | -48 | 400 | 2150 | 2.4 | 0.55 | 1.51 | 260 | 11400
AB+M+P | 275 | 378 | 2.95 | 0.555 | 0 | 150.2 | 40 | -14 | -37 | 0 | 1974 | 2.78 | 0.71 | 1.48 | 260 | 9340